## 3-14
REFERENCE | SP DataBASE <http://www-v2.sp.se/fire/fdb>
Material1 | Fabric: 100% Polyester FR Treated
Material2 | Interliner: Unigard
Material3 | HR Urethane Foam
Material4
Product
Object
Scenario | CBUF 3:14 Upholstered chair
Method
Reference | Furniture full-scale calorimeter (CBUF)
Comment | CBUF - Fire Safety of Upholstered Furniture, EC Report EUR 16477 EN, contact SP for more information.
Owner | IsPublic
Loose back shows wood legs
Time (s) | HRR (kW) | SPR (m2/s) | Peak heat release (kW) | 796.6
0 | 0 | 0.001 | Total heat release (MJ) | 157.2
6 | 2.301 | 0.001 | Initial mass (g) | 17123
12 | 19.4 | 0.017 | Total massloss (g) | 7777
18 | 28.051 | 0.058 | Average heat of combustion (MJ/kg) | 20.22
24 | 33.387 | 0.109
30 | 44.401 | 0.19
36 | 56.695 | 0.314
42 | 63.846 | 0.426
48 | 75.635 | 0.602
54 | 84.878 | 0.689
60 | 101.137 | 0.972
66 | 108.067 | 1.091
72 | 108.754 | 1.024
78 | 124.813 | 1.445
84 | 140.958 | 1.561
90 | 167.691 | 2.468
96 | 188.039 | 3.301
102 | 194.271 | 3.07
108 | 194.837 | 2.903
114 | 215.416 | 2.967
120 | 224.614 | 3.289
126 | 209.349 | 2.508
132 | 175.61 | 1.398
138 | 161.069 | 1.225
144 | 191.646 | 1.865
150 | 246.234 | 3.088
156 | 286.137 | 4.339
162 | 365.501 | 5.008
168 | 440.516 | 5.584
174 | 462.194 | 5.733
180 | 518.104 | 6.054
186 | 606.833 | 6.822
192 | 652.613 | 6.451
198 | 683.672 | 6.53
204 | 796.556 | 7.014
210 | 787.968 | 6.621
216 | 743.854 | 5.398
222 | 709.369 | 4.969
228 | 621.281 | 3.997
234 | 550.864 | 3.115
240 | 506.587 | 2.607
246 | 445.277 | 2.343
252 | 399.649 | 1.908
258 | 357.623 | 1.86
264 | 351.454 | 1.784
270 | 331.819 | 1.652
276 | 323.805 | 1.637
282 | 291.529 | 1.508
288 | 290.974 | 1.638
294 | 281.484 | 1.581
300 | 264.794 | 1.334
306 | 237.221 | 1.17
312 | 251.484 | 1.191
318 | 240.253 | 1.113
324 | 236.204 | 1.149
330 | 224.729 | 1.015
336 | 219.107 | 0.914
342 | 212.244 | 0.831
348 | 202.246 | 0.868
354 | 206.298 | 0.879
360 | 211.017 | 0.881
366 | 206.455 | 0.996
372 | 193.778 | 0.804
378 | 184.15 | 0.744
384 | 194.1 | 0.856
390 | 193.975 | 0.778
396 | 179.247 | 0.661
402 | 182.511 | 0.7
408 | 180.481 | 0.673
414 | 171.785 | 0.59
420 | 170.686 | 0.535
426 | 165.645 | 0.555
432 | 176.181 | 0.65
438 | 172.098 | 0.695
444 | 161.366 | 0.542
450 | 156.688 | 0.539
456 | 159.322 | 0.551
462 | 153.307 | 0.545
468 | 153.536 | 0.581
474 | 150.057 | 0.54
480 | 136.276 | 0.519
486 | 133.69 | 0.478
492 | 129.863 | 0.51
498 | 137.359 | 0.53
504 | 136.426 | 0.585
510 | 128.78 | 0.574
516 | 121.519 | 0.489
522 | 121.034 | 0.59
528 | 115.566 | 0.471
534 | 112.033 | 0.453
540 | 114.772 | 0.496
546 | 109.972 | 0.501
552 | 106.827 | 0.383
558 | 103.888 | 0.371
564 | 107.995 | 0.469
570 | 108.636 | 0.44
576 | 103.795 | 0.373
582 | 98.035 | 0.366
588 | 99.499 | 0.318
594 | 100.396 | 0.327
600 | 104.243 | 0.354
606 | 99.223 | 0.289
612 | 97.697 | 0.283
618 | 93.27 | 0.288
624 | 91.627 | 0.257
630 | 87.588 | 0.25
636 | 90.887 | 0.28
642 | 89.708 | 0.273
648 | 87.726 | 0.263
654 | 84.321 | 0.269
660 | 79.36 | 0.21
666 | 76.255 | 0.225
672 | 76.332 | 0.244
678 | 79.161 | 0.291
684 | 70.371 | 0.219
690 | 68.049 | 0.232
696 | 67.049 | 0.252
702 | 66.531 | 0.373
708 | 65.011 | 0.297
714 | 60.803 | 0.283
720 | 54.114 | 0.257
726 | 50.546 | 0.227
732 | 37.64 | 0.19
738 | 38.24 | 0.315
744 | 38.065 | 0.294
750 | 37.578 | 0.275
756 | 35.631 | 0.262
762 | 34.92 | 0.256
768 | 36.809 | 0.288
774 | 33.795 | 0.31
780 | 28.884 | 0.204
786 | 29.106 | 0.252
792 | 26.88 | 0.175
798 | 28.286 | 0.202
804 | 26.079 | 0.232
810 | 26.974 | 0.191
816 | 25.537 | 0.184
822 | 22.742 | 0.163
828 | 23.885 | 0.182
834 | 24.962 | 0.198
840 | 20.957 | 0.182
846 | 17.769 | 0.142
852 | 17.733 | 0.184
858 | 18.563 | 0.128
864 | 20.699 | 0.157
870 | 17.864 | 0.17
876 | 18.15 | 0.167
882 | 16.668 | 0.152
888 | 15.731 | 0.149
894 | 14.098 | 0.123
900 | 13.129 | 0.14
906 | 12.292 | 0.126
912 | 13.446 | 0.145
918 | 12.363 | 0.13
924 | 11.519 | 0.118
930 | 11.379 | 0.12
936 | 12.192 | 0.122
942 | 13.446 | 0.151
948 | 11.942 | 0.163
954 | 11.014 | 0.103
960 | 9.855 | 0.109
966 | 6.67 | 0.092
972 | 9.337 | 0.123
978 | 8.724 | 0.13
984 | 7.487 | 0.119
990 | 8.115 | 0.103
996 | 7.04 | 0.094
1002 | 7.8 | 0.08
1008 | 5.294 | 0.087
1014 | 6.978 | 0.1
1020 | 6.403 | 0.106
1026 | 6.584 | 0.089
1032 | 6.3 | 0.109
1038 | 4.247 | 0.108
1044 | 3.954 | 0.094
1050 | 4.55 | 0.095
1056 | 5.498 | 0.099
1062 | 5.49 | 0.084
1068 | 4.121 | 0.069
1074 | 2.765 | 0.084
1080 | 2.873 | 0.089
1086 | 3.269 | 0.092
1092 | 4.076 | 0.083
1098 | 4.167 | 0.077
1104 | 4.114 | 0.071
1110 | 3.334 | 0.083
1116 | 1.896 | 0.071
1122 | 2.81 | 0.086
1128 | 1.137 | 0.061
1134 | 1.65 | 0.066
1140 | 3.335 | 0.084
1146 | 3.976 | 0.075
1152 | 2.248 | 0.067
1158 | 2.145 | 0.064
1164 | 1.488 | 0.077
1170 | 0.835 | 0.075
1176 | 0.857 | 0.08
1182 | 0.395 | 0.069
1188 | 0.624 | 0.059
1194 | 0.857 | 0.057
1200 | 0.252 | 0.055
1206 | 0.384 | 0.069
1212 | 0.592 | 0.06
1218 | 0 | 0.067
1224 | 0 | 0.071
1230 | 0 | 0.064
1236 | 29.033 | 0.132
1242 | 28.602 | 0.125
1248 | 29.361 | 0.1
1254 | 26.363 | 0.118
1260 | 25.573 | 0.097
1266 | 28.222 | 0.096
1272 | 27.843 | 0.112
1278 | 24.138 | 0.101
1284 | 22.548 | 0.104
1290 | 25.406 | 0.131
1296 | 21.437 | 0.101
1302 | 19.371 | 0.102
1308 | 20.749 | 0.089
1314 | 0 | 0.082
1320 | 0 | 0.09
1326 | 0 | 0.09
1332 | 0 | 0.01
1338 | 0 | 0.013