## 3-15
REFERENCE | SP DataBASE <http://www-v2.sp.se/fire/fdb>
Material1 | Fabric: 100% Polyester FR Treated
Material2 | Interliner: Springs F187
Material3 | HR Urethane Foam
Material4
Product
Object
Scenario | CBUF 3:15 Upholstered chair
Method
Reference | Furniture full-scale calorimeter (CBUF)
Comment | CBUF - Fire Safety of Upholstered Furniture, EC Report EUR 16477 EN, contact SP for more information.
Owner | IsPublic
Panel upholstery with arms
Time (s) | HRR (kW) | SPR (m2/s) | Peak heat release (kW) | 859.2
0 | 0.711 | 0 | Total heat release (MJ) | 180.7
6 | 11.247 | 0.002 | Initial mass (g) | 16824
12 | 22.298 | 0.01 | Total massloss (g) | 8548
18 | 29.934 | 0.04 | Average heat of combustion (MJ/kg) | 10.74
24 | 41.362 | 0.104
30 | 52.217 | 0.184
36 | 59.202 | 0.371
42 | 62.462 | 0.478
48 | 73.832 | 0.502
54 | 83.854 | 0.744
60 | 105.659 | 0.918
66 | 124.392 | 1.175
72 | 140.329 | 1.721
78 | 151.485 | 1.747
84 | 153.749 | 1.693
90 | 158.937 | 1.723
96 | 176.374 | 1.972
102 | 181.584 | 2.375
108 | 181.697 | 2.202
114 | 183.007 | 1.96
120 | 188.416 | 2.045
126 | 176.895 | 2.011
132 | 168.541 | 1.842
138 | 177.689 | 1.504
144 | 206.512 | 1.727
150 | 251.836 | 2.716
156 | 320.808 | 3.891
162 | 391.465 | 4.915
168 | 469.736 | 5.184
174 | 507.706 | 4.979
180 | 581.852 | 5.713
186 | 595.627 | 5.98
192 | 653.614 | 6.194
198 | 731.041 | 6.616
204 | 859.181 | 8.364
210 | 795.101 | 6.561
216 | 730.316 | 5.677
222 | 669.163 | 4.992
228 | 642.142 | 4.394
234 | 633.263 | 4.17
240 | 634.01 | 3.918
246 | 605.393 | 4.228
252 | 543.995 | 3.814
258 | 516.882 | 3.228
264 | 461.189 | 2.952
270 | 440.061 | 2.717
276 | 430.609 | 2.808
282 | 397.697 | 2.422
288 | 351.435 | 1.979
294 | 322.461 | 1.613
300 | 318.416 | 1.695
306 | 313.832 | 1.594
312 | 297.998 | 1.589
318 | 298.739 | 1.471
324 | 271.17 | 1.378
330 | 248.996 | 1.175
336 | 240.603 | 1.179
342 | 227.475 | 1.026
348 | 223.055 | 1.069
354 | 216.979 | 1.035
360 | 210.567 | 1.014
366 | 202.331 | 0.959
372 | 186.365 | 0.958
378 | 176.861 | 0.872
384 | 172.51 | 0.878
390 | 170.544 | 0.834
396 | 158.978 | 0.8
402 | 143.715 | 0.702
408 | 138.12 | 0.68
414 | 138.76 | 0.625
420 | 140.644 | 0.684
426 | 145.871 | 0.722
432 | 132.524 | 0.696
438 | 130.896 | 0.599
444 | 125.327 | 0.769
450 | 115.601 | 0.627
456 | 109.801 | 0.551
462 | 120.101 | 0.549
468 | 118.048 | 0.694
474 | 119.714 | 0.617
480 | 119.615 | 0.643
486 | 113.429 | 0.613
492 | 104.675 | 0.448
498 | 106.126 | 0.446
504 | 102.369 | 0.551
510 | 103.142 | 0.401
516 | 113.04 | 0.443
522 | 118.471 | 0.49
528 | 113.774 | 0.414
534 | 119.088 | 0.35
540 | 111.437 | 0.383
546 | 108.689 | 0.317
552 | 113.601 | 0.326
558 | 117.444 | 0.369
564 | 122.083 | 0.347
570 | 114.095 | 0.347
576 | 109.061 | 0.326
582 | 108.301 | 0.314
588 | 108.021 | 0.274
594 | 106.188 | 0.285
600 | 104.052 | 0.276
606 | 103.3 | 0.287
612 | 103.506 | 0.264
618 | 101.774 | 0.255
624 | 98.886 | 0.289
630 | 94.695 | 0.218
636 | 92.744 | 0.243
642 | 86.421 | 0.184
648 | 87.222 | 0.18
654 | 90.305 | 0.22
660 | 87.718 | 0.227
666 | 83.574 | 0.192
672 | 82.968 | 0.193
678 | 80.122 | 0.21
684 | 77.03 | 0.221
690 | 82.706 | 0.166
696 | 80.277 | 0.258
702 | 79.31 | 0.172
708 | 76.201 | 0.173
714 | 77.774 | 0.193
720 | 75.778 | 0.18
726 | 74.371 | 0.174
732 | 71.172 | 0.169
738 | 69.56 | 0.185
744 | 68.201 | 0.186
750 | 68.03 | 0.197
756 | 69.724 | 0.205
762 | 72.172 | 0.253
768 | 71.058 | 0.181
774 | 69.174 | 0.171
780 | 65.1 | 0.153
786 | 65.117 | 0.153
792 | 64.122 | 0.166
798 | 57.094 | 0.152
804 | 59.387 | 0.164
810 | 65.003 | 0.205
816 | 64.873 | 0.181
822 | 60.262 | 0.182
828 | 59.173 | 0.229
834 | 57.87 | 0.189
840 | 57.287 | 0.184
846 | 59.174 | 0.205
852 | 56.669 | 0.185
858 | 56.905 | 0.149
864 | 56.239 | 0.193
870 | 53.887 | 0.181
876 | 51.242 | 0.141
882 | 54.715 | 0.148
888 | 53.438 | 0.147
894 | 51.942 | 0.147
900 | 52.159 | 0.12
906 | 47.28 | 0.143
912 | 48.375 | 0.168
918 | 46.806 | 0.113
924 | 48.337 | 0.135
930 | 46.88 | 0.153
936 | 45.615 | 0.122
942 | 43.669 | 0.144
948 | 42.27 | 0.134
954 | 40.814 | 0.102
960 | 41.456 | 0.115
966 | 40.333 | 0.108
972 | 39.405 | 0.118
978 | 39.827 | 0.139
984 | 40.501 | 0.115
990 | 38.857 | 0.133
996 | 37.322 | 0.117
1002 | 38.971 | 0.131
1008 | 36.122 | 0.147
1014 | 33.902 | 0.143
1020 | 33.887 | 0.147
1026 | 32.627 | 0.167
1032 | 31.508 | 0.149
1038 | 31.958 | 0.157
1044 | 30.891 | 0.155
1050 | 29.606 | 0.129
1056 | 31.91 | 0.109
1062 | 30.571 | 0.149
1068 | 31.157 | 0.131
1074 | 28.182 | 0.122
1080 | 27.221 | 0.139
1086 | 27.259 | 0.103
1092 | 26.941 | 0.132
1098 | 24.902 | 0.098
1104 | 24.892 | 0.108
1110 | 26.764 | 0.113
1116 | 27.895 | 0.144
1122 | 25.903 | 0.157
1128 | 23.972 | 0.111
1134 | 24.103 | 0.104
1140 | 26.136 | 0.103
1146 | 26.121 | 0.116
1152 | 26.202 | 0.088
1158 | 24.957 | 0.087
1164 | 23.222 | 0.074
1170 | 21.964 | 0.077
1176 | 23.845 | 0.088
1182 | 24.696 | 0.105
1188 | 24.203 | 0.102
1194 | 23.476 | 0.089
1200 | 23.401 | 0.101
1206 | 25.575 | 0.098
1212 | 25.163 | 0.084
1218 | 22.672 | 0.09
1224 | 25.188 | 0.071
1230 | 25.288 | 0.084
1236 | 23.855 | 0.095
1242 | 25.307 | 0.094
1248 | 24.116 | 0.093
1254 | 23.097 | 0.066
1260 | 28.8 | 0.072
1266 | 28.32 | 0.064
1272 | 26.782 | 0.07
1278 | 30.366 | 0.06
1284 | 28.426 | 0.077
1290 | 27.784 | 0.058
1296 | 27.742 | 0.056
1302 | 28.178 | 0.062
1308 | 28.871 | 0.056
1314 | 0 | 0.059
1320 | 0 | 0.056
1326 | 0 | 0.058
1332 | 0 | 0.129
1338 | 0 | 0.135