## 3-16
REFERENCE | SP DataBASE <http://www-v2.sp.se/fire/fdb>
Material1 | Fabric: 100% Polyester FR Treated
Material2 | Interliner: Unigard
Material3 | HR Urethane Foam
Material4
Product
Object
Scenario | CBUF 3:16 Upholstered chair
Method
Reference | Furniture full-scale calorimeter (CBUF)
Comment | CBUF - Fire Safety of Upholstered Furniture, EC Report EUR 16477 EN, contact SP for more information.
Owner | IsPublic
Reduced foam content in seat and back
Time (s) | HRR (kW) | SPR (m2/s) | Peak heat release (kW) | 199.2
0 | 0 | 0.001 | Total heat release (MJ) | 105.3
6 | 0 | 0.001 | Initial mass (g) | 10392
12 | 13.084 | 0.008 | Total massloss (g) | 5184
18 | 24.445 | 0.027 | Average heat of combustion (MJ/kg) | 10.13
24 | 30.446 | 0.083
30 | 38.72 | 0.149
36 | 41.185 | 0.176
42 | 43.293 | 0.226
48 | 46.5 | 0.312
54 | 47.589 | 0.382
60 | 56.304 | 0.452
66 | 64.528 | 0.586
72 | 79.356 | 0.729
78 | 85.727 | 0.791
84 | 91.109 | 0.72
90 | 94.515 | 0.714
96 | 105.221 | 0.8
102 | 121.266 | 0.909
108 | 143.863 | 1.327
114 | 166.891 | 1.49
120 | 199.199 | 2.234
126 | 188.975 | 2.269
132 | 169.554 | 2.38
138 | 153.981 | 1.73
144 | 142.616 | 1.772
150 | 138.401 | 1.536
156 | 139.333 | 1.573
162 | 142.861 | 1.347
168 | 135.155 | 1.346
174 | 149.757 | 1.255
180 | 152.695 | 1.336
186 | 160.372 | 1.361
192 | 171.212 | 1.423
198 | 176.482 | 1.336
204 | 178.151 | 1.168
210 | 168.977 | 0.902
216 | 161.558 | 0.773
222 | 152.227 | 0.625
228 | 140.592 | 0.507
234 | 138.966 | 0.422
240 | 135.148 | 0.436
246 | 126.97 | 0.384
252 | 126.776 | 0.288
258 | 124.681 | 0.312
264 | 114.014 | 0.242
270 | 115.444 | 0.228
276 | 112.957 | 0.226
282 | 112.862 | 0.195
288 | 120.985 | 0.191
294 | 133.112 | 0.176
300 | 136.494 | 0.169
306 | 133.565 | 0.169
312 | 122.994 | 0.151
318 | 124.61 | 0.141
324 | 134.243 | 0.149
330 | 130.556 | 0.143
336 | 125.299 | 0.141
342 | 123.994 | 0.131
348 | 127.538 | 0.133
354 | 112.829 | 0.126
360 | 104.828 | 0.123
366 | 110.081 | 0.148
372 | 103.627 | 0.154
378 | 98.945 | 0.128
384 | 92.514 | 0.115
390 | 89.926 | 0.106
396 | 87.853 | 0.124
402 | 88.642 | 0.133
408 | 82.08 | 0.112
414 | 83.436 | 0.134
420 | 85.287 | 0.154
426 | 79.356 | 0.137
432 | 84.974 | 0.142
438 | 88.126 | 0.178
444 | 84.081 | 0.138
450 | 77.972 | 0.107
456 | 75.197 | 0.124
462 | 76.33 | 0.091
468 | 78.342 | 0.108
474 | 79.212 | 0.101
480 | 77.287 | 0.089
486 | 77.44 | 0.088
492 | 75.515 | 0.081
498 | 83.036 | 0.095
504 | 85.246 | 0.09
510 | 82.092 | 0.096
516 | 78.38 | 0.097
522 | 75.882 | 0.079
528 | 74.532 | 0.091
534 | 66.835 | 0.068
540 | 67.699 | 0.061
546 | 73.143 | 0.054
552 | 76.956 | 0.069
558 | 75.108 | 0.09
564 | 71.153 | 0.066
570 | 71.833 | 0.069
576 | 72.394 | 0.059
582 | 69.846 | 0.051
588 | 78.251 | 0.075
594 | 82.804 | 0.097
600 | 91.59 | 0.114
606 | 90.83 | 0.117
612 | 88.12 | 0.089
618 | 90.984 | 0.065
624 | 104.55 | 0.078
630 | 118.722 | 0.121
636 | 124.289 | 0.143
642 | 118.803 | 0.106
648 | 110.028 | 0.111
654 | 108.738 | 0.123
660 | 114.971 | 0.135
666 | 109.343 | 0.119
672 | 104.272 | 0.117
678 | 101.881 | 0.114
684 | 106.489 | 0.1
690 | 111.475 | 0.105
696 | 106.593 | 0.102
702 | 97.224 | 0.093
708 | 95.259 | 0.079
714 | 96.301 | 0.061
720 | 96.118 | 0.075
726 | 92.756 | 0.076
732 | 86.814 | 0.068
738 | 80.209 | 0.057
744 | 82.628 | 0.07
750 | 84.727 | 0.081
756 | 85.651 | 0.112
762 | 80.356 | 0.083
768 | 75.95 | 0.085
774 | 70.308 | 0.089
780 | 71.714 | 0.088
786 | 74.884 | 0.099
792 | 73.229 | 0.104
798 | 76.912 | 0.091
804 | 71.313 | 0.118
810 | 64.902 | 0.109
816 | 58.75 | 0.085
822 | 59.46 | 0.097
828 | 59.351 | 0.095
834 | 61.587 | 0.104
840 | 63.289 | 0.111
846 | 62.626 | 0.111
852 | 63.773 | 0.122
858 | 65.179 | 0.131
864 | 62.272 | 0.129
870 | 57.835 | 0.12
876 | 55.341 | 0.122
882 | 57.286 | 0.112
888 | 56.572 | 0.12
894 | 53.021 | 0.103
900 | 50.435 | 0.101
906 | 51.542 | 0.089
912 | 49.809 | 0.096
918 | 49.696 | 0.095
924 | 48.285 | 0.088
930 | 47.16 | 0.128
936 | 50.803 | 0.141
942 | 47.879 | 0.149
948 | 46.821 | 0.177
954 | 49.512 | 0.135
960 | 48.762 | 0.104
966 | 53.314 | 0.119
972 | 51.961 | 0.12
978 | 53.481 | 0.15
984 | 54.05 | 0.125
990 | 49.724 | 0.107
996 | 50.665 | 0.106
1002 | 53.93 | 0.155
1008 | 51.919 | 0.146
1014 | 51.63 | 0.141
1020 | 50.441 | 0.151
1026 | 48.154 | 0.138
1032 | 50.739 | 0.131
1038 | 53.32 | 0.128
1044 | 58.868 | 0.144
1050 | 60.614 | 0.151
1056 | 57.539 | 0.163
1062 | 53.347 | 0.112
1068 | 48.922 | 0.091
1074 | 48.327 | 0.083
1080 | 51.788 | 0.101
1086 | 53.523 | 0.111
1092 | 53.532 | 0.111
1098 | 53.438 | 0.101
1104 | 52.095 | 0.116
1110 | 51.237 | 0.11
1116 | 52.329 | 0.131
1122 | 55.342 | 0.138
1128 | 56.8 | 0.129
1134 | 59.708 | 0.139
1140 | 63.104 | 0.153
1146 | 57.241 | 0.136
1152 | 51.006 | 0.114
1158 | 45.467 | 0.107
1164 | 42.55 | 0.104
1170 | 40.83 | 0.101
1176 | 41.54 | 0.097
1182 | 43.734 | 0.107
1188 | 42.165 | 0.103
1194 | 41.161 | 0.116
1200 | 42.288 | 0.144
1206 | 45.734 | 0.106
1212 | 46.974 | 0.11
1218 | 42.154 | 0.124
1224 | 39.165 | 0.105
1230 | 33.266 | 0.099
1236 | 32.812 | 0.097
1242 | 28.637 | 0.1
1248 | 30.971 | 0.079
1254 | 29.709 | 0.094
1260 | 29.082 | 0.086
1266 | 29.737 | 0.112
1272 | 27.967 | 0.123
1278 | 23.73 | 0.137
1284 | 22.408 | 0.133
1290 | 23.922 | 0.133
1296 | 21.887 | 0.131
1302 | 20.836 | 0.121
1308 | 18.256 | 0.118
1314 | 0 | 0.097
1320 | 0 | 0.136
1326 | 0 | 0.098
1332 | 0 | 0.129
1338 | 0 | 0.135